## Sheet1
Beam Shaping Knife Edge Measurement
|  |  |  | Imaging / Round Probe |  |  | Knife / Shaped Probe
Current (pA) | Nominal Probe (nm) | Dwell Time (us) | HFW | Measured Current | Focus (mm) | Stigmator X | Stigmator Y | Focus (mm)2 | Stigmator X3 | Stigmator Y4 | PW | ~5 nm
1.5 | 7 | 30 | 4 | 1.57 | 19.23395 | 0.0966 | -0.943 | 18.51206 | 2.6275 | -3
10 | 13 | 10 | 4 | 10.13 | 19.2484011 | 0 | 0 | 18.612786 | 1.9066 | -3
30 | 17 | 5 | 4 | 32 | 19.5113237 | -0.1862 | 0.2114 | 18.66168 | 2.5392 | -3 | HFW | 8 um
50 | 19 | 5 | 8 | 51 | 19.40594 | 0.2228 | -0.0336 | 18.664154 | 2.4331 | -3 | Dwell | 5us
100 | 24 | 5 | 8 | 102 | 19.5312745 | -0.4178 | 0.3257 | 18.61502372 | 2.7874 | -3 | 16-bit
300 | 31 | 5 | 8 | 298 | 19.8649474 | -0.04448 | 1.4639 | 18.6270941 | 2.4294 | -3 | Si @ 52°
500 | 35 | 5 | 8 | 494 | 19.4503037 | 0.2038 | 0.0378 | 18.5854915 | 2.4256 | -3
1000 | 44 | 5 | 8 | 1060 | 19.2709997 | 0.0544 | -0.153 | 18.5700812 | 2.3193 | -3
3000 | 66 | 5 | 8 | 3140 |  |  |  | 17.4797 | 3 | -3
5000 | 85 | 5 | 8 | 5260 | 20.1 | -1.01 | 1.9089 | 18.328741 | 3 | -3
7000 | 102 | 5 | 8 | 7310 | 18.696789 | 0.01 | -0.023 | 18.10832 | 3 | -3
15000 | 182 | 5 | 8 | 15320
30000 | 260 | 5 | 18 | 31720
50000 | 300 | 5 | 18 | 44510